## 1
t [s] | CH4 [mol/m3] | CO2 [mol/m3] | H2 [mol/m3] | CO [mol/m3] | H2O [mol/m3] | OC [-] | P_CH4 [psi] | P_CO2 [psi] | P_H2 [psi] | P_CO[psi] | P_H2O [psi] | OC [-]
0 | 0.8122806 | 0.8811708 | 3.240763 | 2.438957 | 0 | 0 | 0.8065 | 0.8749 | 3.2177 | 2.4216 | 0 | 0 | T [K] | 823.15
2 | 0.7436925 | 1.237809 | 1.588605 | 1.759924 | 2.230272 | 0.175 | 0.7384 | 1.229 | 1.5773 | 1.7474 | 2.2144 | 0.175 | V [m3] | 5.07e-05
5 | 0.6594933 | 1.465227 | 1.152804 | 1.591627 | 2.760344 | 0.2614 | 0.6548 | 1.4548 | 1.1446 | 1.5803 | 2.7407 | 0.2614 | R [psi m3 / mol k] | 0.0012062
10 | 0.5456833 | 2.044046 | 0.8470278 | 1.349907 | 3.125241 | 0.3504 | 0.5418 | 2.0295 | 0.841 | 1.3403 | 3.103 | 0.3504
20 | 0.339919 | 2.418713 | 0.7379516 | 0.9138031 | 3.490641 | 0.5238 | 0.3375 | 2.4015 | 0.7327 | 0.9073 | 3.4658 | 0.5238
30 | 0.2198647 | 2.798616 | 0.9780603 | 0.7819648 | 3.527806 | 0.5445 | 0.2183 | 2.7787 | 0.9711 | 0.7764 | 3.5027 | 0.5445
40 | 0.1590317 | 2.914944 | 1.034663 | 0.7037079 | 3.397075 | 0.6219 | 0.1579 | 2.8942 | 1.0273 | 0.6987 | 3.3729 | 0.6219

## 2
t [s] | CH4 [mol/m3] | CO2 [mol/m3] | H2 [mol/m3] | CO [mol/m3] | H2O [mol/m3] | OC [-] | P_CH4 [psi] | P_CO2 [psi] | P_H2 [psi] | P_CO[psi] | P_H2O [psi] | OC [-]
0 | 0.818653 | 0.8940427 | 3.247551 | 2.436209 | 0 | 0 | 0.8622 | 0.9416 | 3.4203 | 2.5658 | 0 | 0 | T [K] | 873.15
2 | 0.7422188 | 1.271656 | 1.502478 | 1.659144 | 2.102558 | 0.2433 | 0.7817 | 1.3393 | 1.5824 | 1.7474 | 2.2144 | 0.2433 | V [m3] | 5.07e-05
5 | 0.6423321 | 1.571316 | 1.08679 | 1.500484 | 2.602276 | 0.3457 | 0.6765 | 1.6549 | 1.1446 | 1.5803 | 2.7407 | 0.3457 | R [psi m3 / mol k] | 0.0012062
10 | 0.5144354 | 2.039036 | 0.8947074 | 1.291311 | 3.080251 | 0.5074 | 0.5418 | 2.1475 | 0.9423 | 1.36 | 3.2441 | 0.5074
20 | 0.3204539 | 2.587179 | 0.7870348 | 0.8773316 | 3.544078 | 0.6038 | 0.3375 | 2.7248 | 0.8289 | 0.924 | 3.7326 | 0.6038
30 | 0.211642 | 2.913615 | 0.9341113 | 0.7761157 | 3.496413 | 0.6722 | 0.2229 | 3.0686 | 0.9838 | 0.8174 | 3.6824 | 0.6722
40 | 0.1528684 | 2.95995 | 1.122111 | 0.7254127 | 3.385323 | 0.6786 | 0.161 | 3.1174 | 1.1818 | 0.764 | 3.5654 | 0.6786

## 3
t [s] | CH4 [mol/m3] | CO2 [mol/m3] | H2 [mol/m3] | CO [mol/m3] | H2O [mol/m3] | OC [-] | P_CH4 [psi] | P_CO2 [psi] | P_H2 [psi] | P_CO[psi] | P_H2O [psi] | OC [-]
0 | 0.8118519 | 0.8847749 | 3.242109 | 2.435107 | 0 | 0 | 0.904 | 0.9852 | 3.6101 | 2.7115 | 0 | 0 | T [K] | 923.15
2 | 0.7020184 | 1.20278 | 1.584818 | 1.637444 | 2.161556 | 0.2592 | 0.7817 | 1.3393 | 1.7647 | 1.8233 | 2.4069 | 0.2592 | V [m3] | 5.07e-05
5 | 0.6075419 | 1.48621 | 1.298424 | 1.419214 | 2.694109 | 0.3727 | 0.6765 | 1.6549 | 1.4458 | 1.5803 | 2.9999 | 0.3727 | R [psi m3 / mol k] | 0.0012062
10 | 0.4865723 | 1.951678 | 0.9939798 | 1.24454 | 3.056299 | 0.5132 | 0.5418 | 2.1732 | 1.1068 | 1.3858 | 3.4032 | 0.5132
20 | 0.3030974 | 2.451721 | 0.9444065 | 0.8611558 | 3.490424 | 0.6452 | 0.3375 | 2.73 | 1.0516 | 0.9589 | 3.8866 | 0.6452
30 | 0.2154461 | 2.758141 | 1.090432 | 0.7340794 | 3.378436 | 0.6977 | 0.2399 | 3.0712 | 1.2142 | 0.8174 | 3.7619 | 0.6977
40 | 0.1487198 | 2.861868 | 1.224962 | 0.7174652 | 3.381669 | 0.7189 | 0.1656 | 3.1867 | 1.364 | 0.7989 | 3.7655 | 0.7189