## 1
t [s] | CH4 [mol/m3] | CO2 [mol/m3] | H2 [mol/m3] | CO [mol/m3] | H2O [mol/m3] | OC [-] | P_CH4 [psi] | P_CO2 [psi] | P_H2 [psi] | P_CO[psi] | P_H2O [psi] | OC [-]
0 | 0.3935003 | 0.7800512 | 1.915028 | 0.7689724 | 0 | 0 | 0.3907 | 0.7745 | 1.9014 | 0.7635 | 0 | 0 | T [K] | 823.15
2 | 0.3255165 | 0.8343375 | 0.9681901 | 0.5806321 | 0.6758094 | 0.0783 | 0.3232 | 0.8284 | 0.9613 | 0.5765 | 0.671 | 0.0783 | V [m3] | 5.07e-05
5 | 0.2429288 | 1.041713 | 0.5080153 | 0.4622899 | 1.212327 | 0.1876 | 0.2412 | 1.0343 | 0.5044 | 0.459 | 1.2037 | 0.1876 | R [psi m3 / mol k] | 0.0012062
10 | 0.2024407 | 1.234284 | 0.2846255 | 0.3486814 | 1.427962 | 0.249 | 0.201 | 1.2255 | 0.2826 | 0.3462 | 1.4178 | 0.249
20 | 0.1246873 | 1.335504 | 0.2128145 | 0.2444395 | 1.67774 | 0.295 | 0.1238 | 1.326 | 0.2113 | 0.2427 | 1.6658 | 0.295
30 | 0.08097627 | 1.515686 | 0.2021385 | 0.1680963 | 1.669884 | 0.332 | 0.0804 | 1.5049 | 0.2007 | 0.1669 | 1.658 | 0.332
40 | 0.05176841 | 1.594648 | 0.1542981 | 0.1043426 | 1.872324 | 0.363 | 0.0514 | 1.5833 | 0.1532 | 0.1036 | 1.859 | 0.363

## 2
t [s] | CH4 [mol/m3] | CO2 [mol/m3] | H2 [mol/m3] | CO [mol/m3] | H2O [mol/m3] | OC [-] | P_CH4 [psi] | P_CO2 [psi] | P_H2 [psi] | P_CO[psi] | P_H2O [psi] | OC [-]
0 | 0.3892922 | 0.7796288 | 1.925762 | 0.7674753 | 0 | 0 | 0.41 | 0.8211 | 2.0282 | 0.8083 | 0 | 0 | T [K] | 873.15
2 | 0.3190297 | 0.8610953 | 1.015483 | 0.5767221 | 0.6842047 | 0.0968 | 0.336 | 0.9069 | 1.0695 | 0.6074 | 0.7206 | 0.0968 | V [m3] | 5.07e-05
5 | 0.2411712 | 1.131036 | 0.4789243 | 0.4358173 | 1.244501 | 0.2115 | 0.254 | 1.1912 | 0.5044 | 0.459 | 1.3107 | 0.2115 | R [psi m3 / mol k] | 0.0012062
10 | 0.1908481 | 1.270612 | 0.2683268 | 0.3316579 | 1.472569 | 0.2644 | 0.201 | 1.3382 | 0.2826 | 0.3493 | 1.5509 | 0.2644
20 | 0.1175472 | 1.452155 | 0.2231309 | 0.2332905 | 1.656011 | 0.3204 | 0.1238 | 1.5294 | 0.235 | 0.2457 | 1.7441 | 0.3204
30 | 0.07633925 | 1.608062 | 0.2356642 | 0.1614138 | 1.832047 | 0.3589 | 0.0804 | 1.6936 | 0.2482 | 0.17 | 1.9295 | 0.3589
40 | 0.04880395 | 1.640629 | 0.2406965 | 0.1173573 | 1.762639 | 0.371 | 0.0514 | 1.7279 | 0.2535 | 0.1236 | 1.8564 | 0.371

## 3
t [s] | CH4 [mol/m3] | CO2 [mol/m3] | H2 [mol/m3] | CO [mol/m3] | H2O [mol/m3] | OC [-] | P_CH4 [psi] | P_CO2 [psi] | P_H2 [psi] | P_CO[psi] | P_H2O [psi] | OC [-]
0 | 0.384103 | 0.777007 | 1.916294 | 0.7647933 | 0 | 0 | 0.4277 | 0.8652 | 2.1338 | 0.8516 | 0 | 0 | T [K] | 923.15
2 | 0.319083 | 0.9575183 | 0.9866156 | 0.5482695 | 0.7315648 | 0.1023 | 0.3553 | 1.0662 | 1.0986 | 0.6105 | 0.8146 | 0.1023 | V [m3] | 5.07e-05
5 | 0.2396939 | 1.13803 | 0.5739542 | 0.4635818 | 1.280283 | 0.221 | 0.2669 | 1.2672 | 0.6391 | 0.5162 | 1.4256 | 0.221 | R [psi m3 / mol k] | 0.0012062
10 | 0.1805113 | 1.300849 | 0.3747631 | 0.3303986 | 1.484234 | 0.2724 | 0.201 | 1.4485 | 0.4173 | 0.3679 | 1.6527 | 0.2724
20 | 0.1111806 | 1.490161 | 0.379433 | 0.2206549 | 1.627296 | 0.3279 | 0.1238 | 1.6593 | 0.4225 | 0.2457 | 1.812 | 0.3279
30 | 0.07220453 | 1.600264 | 0.3059712 | 0.1526713 | 1.857111 | 0.3923 | 0.0804 | 1.7819 | 0.3407 | 0.17 | 2.0679 | 0.3923
40 | 0.04616061 | 1.624422 | 0.3604838 | 0.1235739 | 1.765688 | 0.3735 | 0.0514 | 1.8088 | 0.4014 | 0.1376 | 1.9661 | 0.3735